## Sheet1
	Sample	Cement	Sand	Aggregate	FA	Cyclodextrin	Water	Days	Load 1	Tens. 1	Load 2	Tens. 2	Load 3	Tens. 3
		kg	kg	kg	kg	kg	kg	count	kN	MPa	kN	MPa	kN	MPa
Batch A w/b = 0.5	C (A)	450	720	1076	0	0	225	14	294	4.16	292	4.13	296	4.19
	C (A)	450	720	1076	0	0	225	28	299	4.23	300	4.24	302	4.27
	C (A)	450	720	1076	0	0	225	90	330	4.67	335	4.74	337	4.77
	C (A)	450	720	1076	0	0	225	180	340	4.81	345	4.88	348	4.92
	C30FA (A)	315	720	1076	135	0	225	14	209	2.96	215	3.04	210	2.97
	C30FA (A)	315	720	1076	135	0	225	28	239	3.38	242	3.42	244	3.45
	C30FA (A)	315	720	1076	135	0	225	90	284	4.02	288	4.07	289	4.09
	C30FA (A)	315	720	1076	135	0	225	180	352	4.98	350	4.95	355	5.02
	C50FA (A)	225	720	1076	225	0	225	14	146	2.07	150	2.12	152	2.15
	C50FA (A)	225	720	1076	225	0	225	28	216	3.06	222	3.14	217	3.07
	C50FA (A)	225	720	1076	225	0	225	90	280	3.96	279	3.95	277	3.92
	C50FA (A)	225	720	1076	225	0	225	180	338	4.78	335	4.74	340	4.81
	C0.025CD (A)	449.89	720	1076	0	0.1125	225	14	291	4.12	293	4.15	290	4.10
	C0.025CD (A)	449.89	720	1076	0	0.1125	225	28	298	4.22	305	4.31	304	4.30
	C0.025CD (A)	449.89	720	1076	0	0.1125	225	90	340	4.81	342	4.84	344	4.87
	C0.025CD (A)	449.89	720	1076	0	0.1125	225	180	350	4.95	358	5.06	355	5.02
	C0.05CD (A)	449.78	720	1076	0	0.225	225	14	273	3.86	272	3.85	275	3.89
	C0.05CD (A)	449.78	720	1076	0	0.225	225	28	307	4.34	299	4.23	306	4.33
	C0.05CD (A)	449.78	720	1076	0	0.225	225	90	358	5.06	361	5.11	355	5.02
	C0.05CD (A)	449.78	720	1076	0	0.225	225	180	365	5.16	368	5.21	370	5.23
	C0.1CD (A)	449.55	720	1076	0	0.45	225	14	278	3.93	285	4.03	282	3.99
	C0.1CD (A)	449.55	720	1076	0	0.45	225	28	310	4.39	312	4.41	309	4.37
	C0.1CD (A)	449.55	720	1076	0	0.45	225	90	365	5.16	364	5.15	362	5.12
	C0.1CD (A)	449.55	720	1076	0	0.45	225	180	378	5.35	377	5.33	372	5.26
	C30FA0.025CD (A)	315	720	1076	134.89	0.1125	225	14	203	2.87	200	2.83	201	2.84
	C30FA0.025CD (A)	315	720	1076	134.89	0.1125	225	28	225	3.18	227	3.21	229	3.24
	C30FA0.025CD (A)	315	720	1076	134.89	0.1125	225	90	300	4.24	306	4.33	310	4.39
	C30FA0.025CD (A)	315	720	1076	134.89	0.1125	225	180	360	5.09	365	5.16	365	5.16
	C30FA0.05CD (A)	315	720	1076	134.78	0.225	225	14	203	2.87	205	2.90	208	2.94
	C30FA0.05CD (A)	315	720	1076	134.78	0.225	225	28	232	3.28	235	3.32	237	3.35
	C30FA0.05CD (A)	315	720	1076	134.78	0.225	225	90	315	4.46	322	4.56	320	4.53
	C30FA0.05CD (A)	315	720	1076	134.78	0.225	225	180	370	5.23	374	5.29	377	5.33
	C30FA0.1CD (A)	315	720	1076	134.55	0.45	211.5	14	227	3.21	222	3.14	221	3.13
	C30FA0.1CD (A)	315	720	1076	134.55	0.45	211.5	28	257	3.64	258	3.65	260	3.68
	C30FA0.1CD (A)	315	720	1076	134.55	0.45	211.5	90	330	4.67	333	4.71	335	4.74
	C30FA0.1CD (A)	315	720	1076	134.55	0.45	211.5	180	382	5.40	385	5.45	388	5.49
	C50FA0.025CD (A)	225	720	1076	224.89	0.1125	211.5	14	159	2.25	162	2.29	160	2.26
	C50FA0.025CD (A)	225	720	1076	224.89	0.1125	211.5	28	210	2.97	215	3.04	212	3.00
	C50FA0.025CD (A)	225	720	1076	224.89	0.1125	211.5	90	282	3.99	285	4.03	281	3.98
	C50FA0.025CD (A)	225	720	1076	224.89	0.1125	211.5	180	345	4.88	348	4.92	345	4.88
	C50FA0.05CD (A)	225	720	1076	224.78	0.225	202.5	14	164	2.32	165	2.33	164	2.32
	C50FA0.05CD (A)	225	720	1076	224.78	0.225	202.5	28	220	3.11	224	3.17	221	3.13
	C50FA0.05CD (A)	225	720	1076	224.78	0.225	202.5	90	298	4.22	306	4.33	305	4.31
	C50FA0.05CD (A)	225	720	1076	224.78	0.225	202.5	180	358	5.06	360	5.09	362	5.12
	C50FA0.1CD (A)	225	720	1076	224.55	0.45	202.5	14	191	2.70	194	2.74	190	2.69
	C50FA0.1CD (A)	225	720	1076	224.55	0.45	202.5	28	240	3.40	242	3.42	239	3.38
	C50FA0.1CD (A)	225	720	1076	224.55	0.45	202.5	90	315	4.46	320	4.53	322	4.56
	C50FA0.1CD (A)	225	720	1076	224.55	0.45	202.5	180	365	5.16	370	5.23	372	5.26
Batch B w/b = 0.4	C (B)	520	650	1000	0	0	208	14	306	4.33	301	4.26	302	4.27
	C (B)	520	650	1000	0	0	208	28	335	4.74	338	4.78	337	4.77
	C (B)	520	650	1000	0	0	208	90	358	5.06	362	5.12	360	5.09
	C (B)	520	650	1000	0	0	208	180	365	5.16	371	5.25	370	5.23
	C30FA (B)	364	650	1000	156	0	208	14	231	3.27	238	3.37	236	3.34
	C30FA (B)	364	650	1000	156	0	208	28	296	4.19	300	4.24	299	4.23
	C30FA (B)	364	650	1000	156	0	208	90	346	4.89	350	4.95	352	4.98
	C30FA (B)	364	650	1000	156	0	208	180	377	5.33	374	5.29	375	5.31
	C50FA (B)	260	650	1000	260	0	208	14	201	2.84	205	2.90	207	2.93
	C50FA (B)	260	650	1000	260	0	208	28	231	3.27	236	3.34	235	3.32
	C50FA (B)	260	650	1000	260	0	208	90	282	3.99	284	4.02	280	3.96
	C50FA (B)	260	650	1000	260	0	208	180	359	5.08	362	5.12	364	5.15
	C0.025CD (B)	519.87	650	1000	0	0.13	208	14	293	4.15	290	4.10	294	4.16
	C0.025CD (B)	519.87	650	1000	0	0.13	208	28	310	4.39	315	4.46	312	4.41
	C0.025CD (B)	519.87	650	1000	0	0.13	208	90	358	5.06	352	4.98	355	5.02
	C0.025CD (B)	519.87	650	1000	0	0.13	208	180	382	5.40	380	5.38	379	5.36
	C0.05CD (B)	519.74	650	1000	0	0.26	208	14	256	3.62	256	3.62	260	3.68
	C0.05CD (B)	519.74	650	1000	0	0.26	208	28	318	4.50	320	4.53	324	4.58
	C0.05CD (B)	519.74	650	1000	0	0.26	208	90	379	5.36	380	5.38	385	5.45
	C0.05CD (B)	519.74	650	1000	0	0.26	208	180	395	5.59	395	5.59	391	5.53
	C0.1CD (B)	519.48	650	1000	0	0.52	208	14	266	3.76	268	3.79	265	3.75
	C0.1CD (B)	519.48	650	1000	0	0.52	208	28	330	4.67	336	4.75	335	4.74
	C0.1CD (B)	519.48	650	1000	0	0.52	208	90	368	5.21	372	5.26	370	5.23
	C0.1CD (B)	519.48	650	1000	0	0.52	208	180	383	5.42	388	5.49	392	5.55
	C30FA0.025CD (B)	364	650	1000	155.87	0.13	208	14	249	3.52	252	3.57	250	3.54
	C30FA0.025CD (B)	364	650	1000	155.87	0.13	208	28	316	4.47	310	4.39	312	4.41
	C30FA0.025CD (B)	364	650	1000	155.87	0.13	208	90	355	5.02	359	5.08	354	5.01
	C30FA0.025CD (B)	364	650	1000	155.87	0.13	208	180	384	5.43	388	5.49	391	5.53
	C30FA0.05CD (B)	364	650	1000	155.74	0.26	208	14	258	3.65	262	3.71	260	3.68
	C30FA0.05CD (B)	364	650	1000	155.74	0.26	208	28	320	4.53	322	4.56	318	4.50
	C30FA0.05CD (B)	364	650	1000	155.74	0.26	208	90	372	5.26	369	5.22	368	5.21
	C30FA0.05CD (B)	364	650	1000	155.74	0.26	208	180	392	5.55	396	5.60	399	5.64
	C30FA0.1CD (B)	364	650	1000	155.48	0.52	208	14	276	3.90	282	3.99	275	3.89
	C30FA0.1CD (B)	364	650	1000	155.48	0.52	208	28	335	4.74	330	4.67	336	4.75
	C30FA0.1CD (B)	364	650	1000	155.48	0.52	208	90	389	5.50	390	5.52	391	5.53
	C30FA0.1CD (B)	364	650	1000	155.48	0.52	208	180	405	5.73	410	5.80	415	5.87
	C50FA0.025CD (B)	260	650	1000	259.87	0.13	208	14	210	2.97	212	3.00	215	3.04
	C50FA0.025CD (B)	260	650	1000	259.87	0.13	208	28	240	3.40	238	3.37	244	3.45
	C50FA0.025CD (B)	260	650	1000	259.87	0.13	208	90	287	4.06	290	4.10	296	4.19
	C50FA0.025CD (B)	260	650	1000	259.87	0.13	208	180	370	5.23	375	5.31	371	5.25
	C50FA0.05CD (B)	260	650	1000	259.74	0.26	208	14	225	3.18	228	3.23	230	3.25
	C50FA0.05CD (B)	260	650	1000	259.74	0.26	208	28	248	3.51	254	3.59	250	3.54
	C50FA0.05CD (B)	260	650	1000	259.74	0.26	208	90	314	4.44	320	4.53	313	4.43
	C50FA0.05CD (B)	260	650	1000	259.74	0.26	208	180	389	5.50	395	5.59	388	5.49
	C50FA0.1CD (B)	260	650	1000	259.48	0.52	208	14	232	3.28	233	3.30	235	3.32
	C50FA0.1CD (B)	260	650	1000	259.48	0.52	208	28	266	3.76	264	3.73	260	3.68
	C50FA0.1CD (B)	260	650	1000	259.48	0.52	208	90	332	4.70	329	4.65	331	4.68
	C50FA0.1CD (B)	260	650	1000	259.48	0.52	208	180	408	5.77	415	5.87	410	5.80

## Sheet2
306		301		302		335		338		337		358		362		360		365		371		370			306		301		302		335		338		337		358		362		360		365		371		370
335	0	338	0	337	0																				231		238		236		296		300		299		346		350		352		377		374		375
358	0	362	0	360	0																				201		205		207		231		236		235		282		284		280		359		362		364
365	0	371	0	370	0																				293		290		294		310		315		312		358		352		355		382		380		379
231		238		236		296		300		299		346		350		352		377		374		375			256		256		260		318		320		324		379		380		385		395		395		391
296	0	300	0	299	0																				266		268		265		330		336		335		368		372		370		383		388		392
346	0	350	0	352	0																				249		252		250		316		310		312		355		359		354		384		388		391
377	0	374	0	375	0																				258		262		260		320		322		318		372		369		368		392		396		399
201		205		207		231		236		235		282		284		280		359		362		364			276		282		275		335		330		336		389		390		391		405		410		415
231	0	236	0	235	0																				210		212		215		240		238		244		287		290		296		370		375		371
282	0	284	0	280	0																				225		228		230		248		254		250		314		320		313		389		395		388
359	0	362	0	364	0																				232		233		235		266		264		260		332		329		331		408		415		410
293		290		294		310		315		312		358		352		355		382		380		379
310	0	315	0	312	0
358	0	352	0	355	0
382	0	380	0	379	0
256		256		260		318		320		324		379		380		385		395		395		391
318	0	320	0	324	0
379	0	380	0	385	0
395	0	395	0	391	0
266		268		265		330		336		335		368		372		370		383		388		392
330	0	336	0	335	0
368	0	372	0	370	0
383	0	388	0	392	0
249		252		250		316		310		312		355		359		354		384		388		391
316	0	310	0	312	0
355	0	359	0	354	0
384	0	388	0	391	0
258		262		260		320		322		318		372		369		368		392		396		399
320	0	322	0	318	0
372	0	369	0	368	0
392	0	396	0	399	0
276		282		275		335		330		336		389		390		391		405		410		415
335	0	330	0	336	0
389	0	390	0	391	0
405	0	410	0	415	0
210		212		215		240		238		244		287		290		296		370		375		371
240	0	238	0	244	0
287	0	290	0	296	0
370	0	375	0	371	0
225		228		230		248		254		250		314		320		313		389		395		388
248	0	254	0	250	0
314	0	320	0	313	0
389	0	395	0	388	0
232		233		235		266		264		260		332		329		331		408		415		410
266	0	264	0	260	0
332	0	329	0	331	0
408	0	415	0	410	0